## Sheet1
Compound | Ms | Aex | Ku | Hc(expt) | Hc(mumax)
La2Fel4B | 1098169.11 | 7.41e-12 | 1400000 | 0.5 | 2.11491318
Ce2Fel4B | 931056.417 | 6e-12 | 1700000 | 0.54 | 3.14494676
Pr2Fel4B | 1241408.56 | 7.94e-12 | 4660000 | 1.54 | 6.4649649
Nd2Fel4B | 1273239.55 | 8.23e-12 | 4650000 | 1.24 | 6.25496415
Gd2Fel4B | 708239.497 | 9.33e-12 | 850000 | 0.234498 | 2.40494671
Tb2Fel4B | 557042.301 | 8.78e-12 | 6130000 | 2.93 | 21.6249861
Dy2Fe14B | 565000.048 | 9.42e-12 | 4240000 | 1.7 | 14.7949823
Ho2Fe14B | 644577.52 | 8.14e-12 | 2420000 | 0.75 | 7.26497116
Lu2Fe14B | 931056.417 | 7.66e-12 | 1210000 | 0.294 | 2.30492392
Y2Fe14B | 1122042.35 | 8.01e-12 | 1460000 | 0.186846 | 2.16491952
Th2Fe14B | 1122042.35 | 6.77e-12 | 1460000 | 0.17 | 2.10491792
La2Co14B | 792712.729 | 1.5e-11 | 1189069.09 | 0.34458737 | 3.06496458
Pr2Co14B | 1040205.38 | 1.51e-11 | 5201026.9 | 2.5 | 9.43496611
Nd2Co14B | 1076367.75 | 1.51e-11 | 2421827.43 | 3.69399177 | 4.22494109
Gd2Co14B | 229678.245 | 1.52e-11 | 1033552.1 | 0.29951918 | 9.47499966
Y2Co14B | 847717.441 | 1.52e-11 | 1186804.42 | 0.34393108 | 2.84495738
NdLaCeFeB | 746628.787 | 6e-12 | 2250000 | 0.6521 | 5.56496252
LaCeYFeB | 525530.036 | 6e-12 | 1500000 | 0.4146 | 5.57496887
NdPrFe14B | 1273239.55 | 7.7e-12 | 4200000 | 0.8 | 5.57496178
Sm2Co17 | 970000 | 1.44e-11 | 3300000 | 1.25 | 6.47495597
Nd2Fe14B | 1280000 | 8.97e-12 | 4900000 | 2 | 6.61496403
Sm2Fe17N3 | 1230000 | 1.1e-11 | 8600000 | 2.3 | 12.7449759
SmCo5 | 860000 | 1.2e-11 | 17200000 | 7.5 | 38.804989
YCo5 | 779400.38 | 7.11e-12 | 5500000 | 3.9 | 13.3349801
LaCo5 | 712013.691 | 6.47e-12 | 6300000 | 5.25 | 16.8949834
CeCo5 | 597033.467 | 5.13e-12 | 6400000 | 5.7 | -1
PrCo5 | 939005.167 | 6.96e-12 | 8100000 | 5.325 | 16.0849823
NdCo5 | 933607.035 | 7.09e-12 | 240000 | 0.15 | 0.48487843